## IPE_S275
Profile | Drawing | h mm | b [mm] | tw [mm] | tf [mm] | r [mm] | Weight [kg/m] | Per [m] | A [mm2] | Av,z [mm2] | Av,y [mm2] | Iy*10^6 [mm4] | iy [mm] | Wel,y *10^3 [mm3] | Wpl,y *10^3 [mm3] | Iz*10^6 [mm4] | iz [mm] | Wel,z *10^3 [mm3] | Wpl,z *10^3 [mm3] | IT *10^3 [mm4] | WT *10^3 [mm3] | Iw *10^6 [mm6] | Ww *10^3 [mm4] | Npl,Rd [kN] | Vpl,Rd,z [kN] | Vpl,Rd,y [kN] | Mel,Rd,y [kNm] | Mpl,Rd,y [kNm] | Mel,Rd,z [kNm] | Mpl,Rd,z [kNm] | Buckl y-y | Buckl z-z | Web Pure bend | Web Pure comp | Flanges comp
IPE80 | dxf | 80 | 46 | 3.8 | 5.2 | 5 | 6 | 0.328 | 764 | 358 | 478 | 0.8014 | 32.4 | 20.03 | 23.22 | 0.08489 | 10.5 | 3.691 | 5.818 | 6727 | 1.77 | 115.1 | 135.2 | 210.19 | 56.79 | 75.96 | 5.51 | 6.38 | 1.01 | 1.6 | a | b | 1 | 1 | 1
IPE100 | dxf | 100 | 55 | 4.1 | 5.7 | 7 | 8.1 | 0.4 | 1032 | 508 | 627 | 1.71 | 40.7 | 34.2 | 39.41 | 0.1592 | 12.4 | 5.789 | 9.146 | 11.53 | 2.812 | 342.1 | 266.8 | 283.89 | 80.73 | 99.55 | 9.41 | 10.84 | 1.59 | 2.52 | a | b | 1 | 1 | 1
IPE120 | dxf | 120 | 64 | 4.4 | 6.3 | 7 | 10.4 | 0.475 | 1321 | 631 | 806 | 3.178 | 49.0 | 52.96 | 60.73 | 0.2767 | 14.5 | 8.646 | 13.58 | 16.89 | 3.839 | 872 | 483.4 | 363.28 | 100.11 | 128.03 | 14.56 | 16.7 | 2.38 | 3.73 | a | b | 1 | 1 | 1
IPE140 | dxf | 140 | 73 | 4.7 | 6.9 | 7 | 12.9 | 0.551 | 1643 | 764 | 1007 | 5.412 | 57.4 | 77.32 | 88.34 | 0.4492 | 16.5 | 12.31 | 19.25 | 24.01 | 5.109 | 1951 | 808.2 | 451.72 | 121.34 | 159.95 | 21.26 | 24.29 | 3.38 | 5.29 | a | b | 1 | 1 | 1
IPE160 | dxf | 160 | 82 | 5 | 7.4 | 9 | 15.8 | 0.623 | 2009 | 966 | 1214 | 8.693 | 65.8 | 108.7 | 123.9 | 0.6831 | 18.4 | 16.66 | 26.1 | 35.3 | 7.06 | 3889 | 1252 | 552.51 | 153.33 | 192.68 | 29.88 | 34.06 | 4.58 | 7.18 | a | b | 1 | 1 | 1
IPE180 | dxf | 180 | 91 | 5.3 | 8 | 9 | 18.8 | 0.698 | 2395 | 1125 | 1456 | 13.17 | 74.2 | 146.3 | 166.4 | 1.009 | 20.5 | 22.16 | 34.6 | 47.23 | 8.911 | 7322 | 1882 | 658.55 | 178.64 | 231.17 | 40.24 | 45.76 | 6.1 | 9.51 | a | b | 1 | 1 | 1
IPE200 | dxf | 200 | 100 | 5.6 | 8.5 | 12 | 22.4 | 0.768 | 2848 | 1400 | 1700 | 19.43 | 82.6 | 194.3 | 220.6 | 1.424 | 22.4 | 28.47 | 44.61 | 68.46 | 12.22 | 12746 | 2683 | 783.31 | 222.28 | 269.91 | 53.44 | 60.68 | 7.83 | 12.27 | a | b | 1 | 1 | 1
IPE220 | dxf | 220 | 110 | 5.9 | 9.2 | 12 | 26.2 | 0.848 | 3337 | 1588 | 2024 | 27.72 | 91.1 | 252 | 285.4 | 2.049 | 24.8 | 37.25 | 58.11 | 89.82 | 15.22 | 22310 | 3874 | 917.69 | 252.15 | 321.35 | 69.3 | 78.49 | 10.24 | 15.98 | a | b | 1 | 1 | 1
IPE240 | dxf | 240 | 120 | 6.2 | 9.8 | 15 | 30.7 | 0.922 | 3912 | 1914 | 2352 | 38.92 | 99.7 | 324.3 | 366.6 | 2.836 | 26.9 | 47.27 | 73.92 | 127.4 | 20.55 | 36680 | 5354 | 1075.7 | 303.95 | 373.43 | 89.18 | 100.83 | 13 | 20.33 | a | b | 1 | 2 | 1
IPE270 | dxf | 270 | 135 | 6.6 | 10.2 | 15 | 36.1 | 1041 | 4595 | 2214 | 2754 | 57.9 | 112.3 | 428.9 | 484 | 4.199 | 30.2 | 62.2 | 96.95 | 157.1 | 23.8 | 69469 | 7974 | 1263.49 | 351.49 | 437.26 | 117.94 | 133.1 | 17.11 | 26.66 | a | b | 1 | 2 | 1
IPE300 | dxf | 300 | 150 | 7.1 | 10.7 | 15 | 42.2 | 1160 | 5381 | 2568 | 3210 | 83.56 | 124.6 | 557.1 | 628.4 | 6.038 | 33.5 | 80.5 | 125.2 | 197.5 | 27.82 | 124260 | 11520 | 1479.83 | 407.75 | 509.66 | 153.2 | 172.8 | 22.14 | 34.44 | a | b | 1 | 2 | 1
IPE330 | dxf | 330 | 160 | 7.5 | 11.5 | 18 | 49.1 | 1254 | 6261 | 3081 | 3680 | 117.7 | 137.1 | 713.1 | 804.3 | 7.881 | 35.5 | 98.52 | 153.7 | 275.9 | 36.79 | 196090 | 15490 | 1721.67 | 489.15 | 584.28 | 196.12 | 221.19 | 27.09 | 42.26 | a | b | 1 | 3 | 1
IPE360 | dxf | 360 | 170 | 8 | 12.7 | 18 | 57.1 | 1353 | 7273 | 3514 | 4318 | 162.7 | 149.5 | 903.6 | 1019 | 10.43 | 37.9 | 122.8 | 191.1 | 370.8 | 46.35 | 309370 | 21070 | 2000.05 | 557.88 | 685.57 | 248.5 | 280.27 | 33.76 | 52.55 | a | b | 1 | 3 | 1
IPE400 | dxf | 400 | 180 | 8.6 | 13.5 | 21 | 66.3 | 1467 | 8446 | 4269 | 4860 | 231.3 | 165.5 | 1156 | 1307 | 13.18 | 39.5 | 146.4 | 229 | 504.1 | 58.62 | 482890 | 27930 | 2322.75 | 677.87 | 771.63 | 318.02 | 359.47 | 40.27 | 62.98 | a | b | 1 | 3 | 1
IPE450 | dxf | 450 | 190 | 9.4 | 14.6 | 21 | 77.6 | 1605 | 9882 | 5085 | 5548 | 337.4 | 184.8 | 1500 | 1702 | 16.76 | 41.2 | 176.4 | 276.4 | 660.5 | 70.27 | 780970 | 37970 | 2717.57 | 807.28 | 880.86 | 412.41 | 467.99 | 48.51 | 76 | a | b | 1 | 4 | 1
IPE500 | dxf | 500 | 200 | 10.2 | 16 | 21 | 90.7 | 1744 | 11552 | 5987 | 6400 | 482 | 204.3 | 1928 | 2194 | 21.42 | 43.1 | 214.2 | 335.9 | 886.2 | 86.88 | 1235400 | 51280 | 3176.84 | 950.62 | 1016.14 | 530.18 | 603.38 | 58.9 | 92.37 | a | b | 1 | 4 | 1
IPE550 | dxf | 550 | 210 | 11.1 | 17.2 | 24 | 105.5 | 1877 | 13442 | 7234 | 7224 | 671.2 | 223.5 | 2441 | 2787 | 26.68 | 44.5 | 254.1 | 400.5 | 1217 | 109.6 | 1861500 | 66890 | 3696.44 | 1148.57 | 1146.96 | 671.17 | 766.43 | 69.87 | 110.15 | a | b | 1 | 4 | 1
IPE600 | dxf | 600 | 220 | 12 | 19 | 24 | 122.4 | 2015 | 15598 | 8378 | 8360 | 920.8 | 243.0 | 3069 | 3512 | 33.87 | 46.6 | 307.9 | 485.6 | 1646 | 137.2 | 2814700 | 88510 | 4289.57 | 1330.26 | 1327.33 | 844.1 | 965.91 | 84.68 | 133.55 | a | b | 1 | 4 | 1

## HEA_S275
Profile | Drawing | h mm | b [mm] | tw [mm] | tf [mm] | r [mm] | Weight [kg/m] | Per [m] | A [mm2] | Av,z [mm2] | Av,y [mm2] | Iy*10^6 [mm4] | iy [mm] | Wel,y *10^3 [mm3] | Wpl,y *10^3 [mm3] | Iz*10^6 [mm4] | iz [mm] | Wel,z *10^3 [mm3] | Wpl,z *10^3 [mm3] | IT *10^3 [mm4] | WT *10^3 [mm3] | Iw *10^6 [mm6] | Ww *10^3 [mm4] | Npl,Rd [kN] | Vpl,Rd,z [kN] | Vpl,Rd,y [kN] | Mel,Rd,y [kNm] | Mpl,Rd,y [kNm] | Mel,Rd,z [kNm] | Mpl,Rd,z [kNm] | Buckl y-y | Buckl z-z | Web Pure bend | Web Pure comp | Flanges comp
HEA100 | dxf | 96 | 100 | 5 | 8 | 12 | 16.7 | 0.561 | 2124 | 756 | 1600 | 3.492 | 40.6 | 72.76 | 83.01 | 1.338 | 25.1 | 26.76 | 41.14 | 51.99 | 10.4 | 2475 | 1143 | 583.99 | 119.97 | 254.03 | 20.01 | 22.83 | 7.36 | 11.31 | b | c | 1 | 1 | 1
HEA120 | dxf | 114 | 120 | 5 | 8 | 12 | 19.9 | 0.677 | 2534 | 846 | 1920 | 6.062 | 48.9 | 106.3 | 119.5 | 2.309 | 30.2 | 38.48 | 58.85 | 59.57 | 11.91 | 6285 | 1998 | 696.74 | 134.26 | 304.84 | 29.24 | 32.86 | 10.58 | 16.18 | b | c | 1 | 1 | 1
HEA140 | dxf | 133 | 140 | 5.5 | 8.5 | 12 | 24.7 | 0.794 | 3142 | 1012 | 2380 | 10.33 | 57.3 | 155.4 | 173.5 | 3.893 | 35.2 | 55.62 | 84.85 | 80.32 | 14.6 | 14729 | 3409 | 863.94 | 160.73 | 377.88 | 42.72 | 47.71 | 15.29 | 23.33 | b | c | 1 | 1 | 1
HEA160 | dxf | 152 | 160 | 6 | 9 | 15 | 30.4 | 0.906 | 3877 | 1321 | 2880 | 16.73 | 65.7 | 220.1 | 245.1 | 6.156 | 39.8 | 76.95 | 117.6 | 118.4 | 19.73 | 30615 | 5404 | 1066.21 | 209.76 | 457.26 | 60.54 | 67.42 | 21.16 | 32.35 | b | c | 1 | 1 | 1
HEA180 | dxf | 171 | 180 | 6 | 9.5 | 15 | 35.5 | 1024 | 4525 | 1447 | 3420 | 25.1 | 74.5 | 293.6 | 324.9 | 9.246 | 45.2 | 102.7 | 156.5 | 146.6 | 24.43 | 59014 | 8182 | 1244.41 | 229.76 | 543 | 80.74 | 89.33 | 28.25 | 43.04 | b | c | 1 | 1 | 1
HEA200 | dxf | 190 | 200 | 6.5 | 10 | 18 | 42.3 | 1136 | 5383 | 1808 | 4000 | 36.92 | 82.8 | 388.6 | 429.5 | 13.36 | 49.8 | 133.6 | 203.8 | 204.3 | 31.43 | 105580 | 11830 | 1480.36 | 287.08 | 635.09 | 106.88 | 118.11 | 36.73 | 56.05 | b | c | 1 | 1 | 1
HEA220 | dxf | 210 | 220 | 7 | 11 | 18 | 50.5 | 1255 | 6434 | 2067 | 4840 | 54.1 | 91.7 | 515.2 | 568.5 | 19.55 | 55.1 | 177.7 | 270.6 | 280.9 | 40.13 | 189610 | 17440 | 1769.38 | 328.2 | 768.45 | 141.68 | 156.33 | 48.86 | 74.41 | b | c | 1 | 1 | 1
HEA240 | dxf | 230 | 240 | 7.5 | 12 | 21 | 60.3 | 1369 | 7684 | 2518 | 5760 | 77.63 | 100.5 | 675.1 | 744.6 | 27.69 | 60 | 230.7 | 351.7 | 410.3 | 54.71 | 321640 | 24780 | 2112.98 | 399.72 | 914.52 | 185.64 | 204.77 | 63.45 | 96.72 | b | c | 1 | 1 | 1
HEA260 | dxf | 250 | 260 | 7.5 | 12.5 | 24 | 68.2 | 1484 | 8682 | 2876 | 6500 | 104.5 | 109.7 | 836.4 | 919.8 | 36.68 | 65 | 282.1 | 430.2 | 520 | 69.33 | 504990 | 32980 | 2387.53 | 456.58 | 1032.01 | 230.01 | 252.94 | 77.58 | 118.3 | b | c | 1 | 1 | 1
HEA280 | dxf | 270 | 280 | 8 | 13 | 24 | 76.4 | 1603 | 9726 | 3174 | 7280 | 136.7 | 118.6 | 1013 | 1112 | 47.63 | 70 | 340.2 | 518.1 | 613.9 | 76.74 | 770140 | 43120 | 2674.77 | 504.01 | 1155.86 | 278.53 | 305.86 | 93.55 | 142.49 | b | c | 1 | 1 | 2
HEA300 | dxf | 290 | 300 | 8.5 | 14 | 27 | 88.3 | 1717 | 11253 | 3728 | 8400 | 182.6 | 127.4 | 1260 | 1383 | 63.1 | 74.9 | 420.6 | 641.2 | 842.4 | 99.11 | 1174700 | 57190 | 3094.51 | 591.86 | 1333.68 | 346.38 | 380.4 | 115.68 | 176.32 | b | c | 1 | 1 | 2
HEA320 | dxf | 310 | 300 | 9 | 15.5 | 27 | 97.6 | 1756 | 12437 | 4113 | 9300 | 229.3 | 135.8 | 1479 | 1628 | 69.85 | 74.9 | 465.7 | 709.7 | 1088 | 120.9 | 1482600 | 67640 | 3420.11 | 653.07 | 1476.57 | 406.8 | 447.72 | 128.06 | 195.18 | b | c | 1 | 1 | 1
HEA340 | dxf | 330 | 300 | 9.5 | 16.5 | 27 | 104.8 | 1795 | 13347 | 4495 | 9900 | 276.9 | 144 | 1678 | 1850 | 74.36 | 74.6 | 495.7 | 755.9 | 1287 | 135.5 | 1790200 | 76670 | 3670.5 | 713.68 | 1571.84 | 461.55 | 508.88 | 136.33 | 207.89 | b | c | 1 | 1 | 1
HEA360 | dxf | 350 | 300 | 10 | 17.5 | 27 | 112.1 | 1834 | 14276 | 4896 | 10500 | 330.9 | 152.2 | 1891 | 2088 | 78.87 | 74.3 | 525.8 | 802.3 | 1510 | 151 | 2137700 | 86300 | 3925.84 | 777.31 | 1667.1 | 519.98 | 574.33 | 144.59 | 220.63 | b | c | 1 | 1 | 1
HEA400 | dxf | 390 | 300 | 11 | 19 | 27 | 124.8 | 1912 | 15898 | 5733 | 11400 | 450.7 | 168.4 | 2311 | 2562 | 85.64 | 73.4 | 570.9 | 872.9 | 1914 | 174 | 2893600 | 104700 | 4371.89 | 910.2 | 1809.99 | 635.59 | 704.49 | 157 | 240.04 | a | b | 1 | 1 | 1
HEA450 | dxf | 440 | 300 | 11.5 | 21 | 27 | 139.8 | 2011 | 17803 | 6578 | 12600 | 637.2 | 189.2 | 2896 | 3216 | 94.65 | 72.9 | 631 | 965.5 | 2491 | 216.6 | 4087200 | 130800 | 4895.76 | 1044.44 | 2000.52 | 796.52 | 884.36 | 173.53 | 265.52 | a | b | 1 | 1 | 1
HEA500 | dxf | 490 | 300 | 12 | 23 | 27 | 155.1 | 2110 | 19754 | 7472 | 13800 | 869.7 | 209.8 | 3550 | 3949 | 103.7 | 72.4 | 691.1 | 1059 | 3177 | 264.8 | 5569200 | 159800 | 5432.29 | 1186.3 | 2191.04 | 976.25 | 1085.94 | 190.06 | 291.09 | a | b | 1 | 2 | 1
HEA550 | dxf | 540 | 300 | 12.5 | 24 | 27 | 166.2 | 2209 | 21176 | 8372 | 14400 | 1119 | 229.9 | 4146 | 4622 | 108.2 | 71.5 | 721.3 | 1107 | 3606 | 288.5 | 7103100 | 184400 | 5823.34 | 1329.2 | 2286.31 | 1140.05 | 1271 | 198.35 | 304.4 | a | b | 1 | 2 | 1
HEA600 | dxf | 590 | 300 | 13 | 25 | 27 | 177.8 | 2308 | 22646 | 9321 | 15000 | 1412 | 249.7 | 4787 | 5350 | 112.7 | 70.5 | 751.4 | 1156 | 4075 | 313.5 | 8879600 | 210500 | 6227.59 | 1479.87 | 2381.57 | 1316.35 | 1471.36 | 206.64 | 317.81 | a | b | 1 | 3 | 1
HEA650 | dxf | 640 | 300 | 13.5 | 26 | 27 | 189.7 | 2407 | 24164 | 10319 | 15600 | 1752 | 269.3 | 5474 | 6136 | 117.2 | 69.7 | 781.6 | 1205 | 4586 | 339.7 | 10915000 | 238000 | 6645.04 | 1638.33 | 2476.83 | 1505.44 | 1687.48 | 214.94 | 331.32 | a | b | 1 | 4 | 1
HEA700 | dxf | 690 | 300 | 14.5 | 27 | 27 | 204.5 | 2505 | 26048 | 11697 | 16200 | 2153 | 287.5 | 6241 | 7032 | 121.8 | 68.4 | 811.9 | 1257 | 5228 | 360.6 | 13223000 | 267000 | 7163.14 | 1857.19 | 2572.1 | 1716.17 | 1933.75 | 223.28 | 345.6 | a | b | 1 | 4 | 1
HEA800 | dxf | 790 | 300 | 15 | 28 | 30 | 224.4 | 2698 | 28583 | 13883 | 16800 | 3034 | 325.8 | 7682 | 8699 | 126.4 | 66.5 | 842.6 | 1312 | 6096 | 406.4 | 18113000 | 318200 | 7860.21 | 2204.15 | 2667.36 | 2112.58 | 2392.36 | 231.71 | 360.87 | a | b | 1 | 4 | 1
HEA900 | dxf | 890 | 300 | 16 | 30 | 30 | 251.6 | 2896 | 32053 | 16333 | 18000 | 4221 | 362.9 | 9485 | 10810 | 135.5 | 65 | 903.2 | 1414 | 7510 | 469.4 | 24748000 | 385100 | 8814.46 | 2593.14 | 2857.88 | 2608.33 | 2973.04 | 248.37 | 388.98 | a | b | 1 | 4 | 1
HEA1000 | dxf | 990 | 300 | 16.5 | 31 | 30 | 272.3 | 3095 | 34685 | 18456 | 18600 | 5538 | 399.6 | 11190 | 12820 | 140 | 63.5 | 933.6 | 1470 | 8373 | 507.5 | 31834000 | 444100 | 9538.26 | 2930.29 | 2953.15 | 3076.92 | 3526.7 | 256.75 | 404.17 | a | b | 1 | 4 | 1

## CHS_S235
Profile | Drawing | D [mm] | t [mm] | m [kg/m] | P [m] | A [mm2] | Ay [mm2] | I [×106 mm4] | I [mm] | W el[×103 mm3] | Wpl [×103 mm3] | It [×103 mm4] | Wt [×103 mm3] | N pl[kN] | Vpl [kN] | M el [kNm] | M pl [kNm] | T pl [kNm] | Buckling curve | Section classification
CHS 21.3 / 2.3 | dxf | 21.3 | 2.3 | 1.08 | 0.067 | 137 | 87 | 0.006286 | 6.8 | 0.5902 | 0.8344 | 12.57 | 1180 | 32.26 | 11.86 | 0.14 | 0.20 | 0.16 | a | 1
CHS 21.3 / 2.6 | dxf | 21.3 | 2.6 | 1.20 | 0.067 | 153 | 97 | 0.006806 | 6.7 | 0.639 | 0.9151 | 13.61 | 1278 | 35.89 | 13.19 | 0.15 | 0.22 | 0.17 | a | 1
CHS 21.3 / 3.2 | dxf | 21.3 | 3.2 | 1.43 | 0.067 | 182 | 116 | 0.007684 | 6.5 | 0.7215 | 1059 | 15.37 | 1443 | 42.76 | 15.72 | 0.17 | 0.25 | 0.20 | a | 1
CHS 26.9 / 2.3 | dxf | 26.9 | 2.3 | 1.40 | 0.085 | 178 | 113 | 0.01356 | 8.7 | 1008 | 1396 | 27.13 | 2017 | 41.77 | 15.35 | 0.24 | 0.33 | 0.27 | a | 1
CHS 26.9 / 2.6 | dxf | 26.9 | 2.6 | 1.56 | 0.085 | 198 | 126 | 0.01482 | 8.6 | 1102 | 1541 | 29.64 | 2203 | 46.64 | 17.14 | 0.26 | 0.36 | 0.30 | a | 1
CHS 26.9 / 3.2 | dxf | 26.9 | 3.2 | 1.87 | 0.085 | 238 | 152 | 0.01703 | 8.5 | 1266 | 1808 | 34.07 | 2533 | 55.99 | 20.58 | 0.30 | 0.42 | 0.34 | a | 1
CHS 33.7 / 2.6 | dxf | 33.7 | 2.6 | 1.99 | 0.106 | 254 | 162 | 0.03093 | 11.0 | 1835 | 2521 | 61.85 | 3671 | 59.70 | 21.94 | 0.43 | 0.59 | 0.50 | a | 1
CHS 33.7 / 3.2 | dxf | 33.7 | 3.2 | 2.41 | 0.106 | 307 | 195 | 0.03605 | 10.8 | 2139 | 2988 | 72.09 | 4279 | 72.06 | 26.48 | 0.50 | 0.70 | 0.58 | a | 1
CHS 33.7 / 4 | dxf | 33.7 | 4.0 | 2.93 | 0.106 | 373 | 238 | 0.0419 | 10.6 | 2487 | 3550 | 83.80 | 4973 | 87.71 | 32.24 | 0.58 | 0.83 | 0.67 | a | 1
CHS 42.4 / 2.6 | dxf | 42.4 | 2.6 | 2.55 | 0.133 | 325 | 207 | 0.06464 | 14.1 | 3049 | 4124 | 129.3 | 6099 | 76.40 | 28.08 | 0.72 | 0.97 | 0.83 | a | 1
CHS 42.4 / 3.2 | dxf | 42.4 | 3.2 | 3.09 | 0.133 | 394 | 251 | 0.0762 | 13.9 | 3594 | 4928 | 152.4 | 7189 | 92.61 | 34.04 | 0.84 | 1.16 | 0.98 | a | 1
CHS 42.4 / 4 | dxf | 42.4 | 4.0 | 3.79 | 0.133 | 483 | 307 | 0.08991 | 13.6 | 4241 | 5920 | 179.8 | 8482 | 113.40 | 41.68 | 1.00 | 1.39 | 1.15 | a | 1
CHS 48.3 / 2.6 | dxf | 48.3 | 2.6 | 2.93 | 0.152 | 373 | 238 | 0.09777 | 16.2 | 4048 | 5436 | 195.5 | 8097 | 87.72 | 32.24 | 0.95 | 1.28 | 1.10 | a | 1
CHS 48.3 / 3.2 | dxf | 48.3 | 3.2 | 3.56 | 0.152 | 453 | 289 | 0.1159 | 16.0 | 4797 | 6520 | 231.7 | 9595 | 106.55 | 39.16 | 1.13 | 1.53 | 1.30 | a | 1
CHS 48.3 / 4 | dxf | 48.3 | 4.0 | 4.37 | 0.152 | 557 | 354 | 0.1377 | 15.7 | 5701 | 7871 | 275.4 | 11.40 | 130.82 | 48.08 | 1.34 | 1.85 | 1.55 | a | 1
CHS 48.3 / 5 | dxf | 48.3 | 5.0 | 5.34 | 0.152 | 680 | 433 | 0.1615 | 15.4 | 6689 | 9416 | 323.1 | 13.38 | 159.84 | 58.75 | 1.57 | 2.21 | 1.81 | a | 1
CHS 60.3 / 2.6 | dxf | 60.3 | 2.6 | 3.70 | 0.189 | 471 | 300 | 0.1965 | 20.4 | 6519 | 8662 | 393.1 | 13.04 | 110.76 | 40.71 | 1.53 | 2.04 | 1.77 | a | 1
CHS 60.3 / 3.2 | dxf | 60.3 | 3.2 | 4.51 | 0.189 | 574 | 365 | 0.2347 | 20.2 | 7784 | 10.44 | 469.4 | 15.57 | 134.90 | 49.58 | 1.83 | 2.45 | 2.11 | a | 1
CHS 60.3 / 4 | dxf | 60.3 | 4.0 | 5.55 | 0.189 | 707 | 450 | 0.2817 | 20.0 | 9344 | 12.70 | 563.5 | 18.69 | 166.26 | 61.11 | 2.20 | 2.98 | 2.54 | a | 1
CHS 60.3 / 5 | dxf | 60.3 | 5.0 | 6.82 | 0.189 | 869 | 553 | 0.3348 | 19.6 | 11.10 | 15.33 | 669.5 | 22.21 | 204.13 | 75.03 | 2.61 | 3.60 | 3.01 | a | 1
CHS 76.1 / 2.6 | dxf | 76.1 | 2.6 | 4.71 | 0.239 | 600 | 382 | 0.4059 | 26.0 | 10.67 | 14.05 | 811.8 | 21.34 | 141.08 | 51.86 | 2.51 | 3.30 | 2.89 | a | 1
CHS 76.1 / 3.2 | dxf | 76.1 | 3.2 | 5.75 | 0.239 | 733 | 467 | 0.4878 | 25.8 | 12.82 | 17.02 | 975.6 | 25.64 | 172.22 | 63.30 | 3.01 | 4.00 | 3.48 | a | 1
CHS 76.1 / 4 | dxf | 76.1 | 4.0 | 7.11 | 0.239 | 906 | 577 | 0.5906 | 25.5 | 15.52 | 20.81 | 1181 | 31.04 | 212.92 | 78.26 | 3.65 | 4.89 | 4.21 | a | 1
CHS 76.1 / 5 | dxf | 76.1 | 5.0 | 8.77 | 0.239 | 1117 | 711 | 0.7092 | 25.2 | 18.64 | 25.32 | 1418 | 37.28 | 262.46 | 96.47 | 4.38 | 5.95 | 5.06 | a | 1
CHS 88.9 / 3.2 | dxf | 88.9 | 3.2 | 6.76 | 0.279 | 862 | 548 | 0.7921 | 30.3 | 17.82 | 23.51 | 1584 | 35.64 | 202.46 | 74.42 | 4.19 | 5.53 | 4.84 | a | 1
CHS 88.9 / 4 | dxf | 88.9 | 4.0 | 8.38 | 0.279 | 1067 | 679 | 0.9634 | 30.0 | 21.67 | 28.85 | 1927 | 43.35 | 250.72 | 92.15 | 5.09 | 6.78 | 5.88 | a | 1
CHS 88.9 / 5 | dxf | 88.9 | 5.0 | 10.3 | 0.279 | 1318 | 839 | 1164 | 29.7 | 26.18 | 35.24 | 2327 | 52.36 | 309.71 | 113.83 | 6.15 | 8.28 | 7.10 | a | 1
CHS 88.9 / 6.3 | dxf | 88.9 | 6.3 | 12.8 | 0.279 | 1635 | 1041 | 1402 | 29.3 | 31.55 | 43.07 | 2805 | 63.10 | 384.18 | 141.21 | 7.41 | 10.12 | 8.56 | a | 1
CHS 101.6 / 3.2 | dxf | 101.6 | 3.2 | 7.77 | 0.319 | 989 | 630 | 1199 | 34.8 | 23.59 | 31.00 | 2397 | 47.19 | 232.47 | 85.44 | 5.54 | 7.28 | 6.40 | a | 1
CHS 101.6 / 4 | dxf | 101.6 | 4.0 | 9.63 | 0.319 | 1226 | 781 | 1463 | 34.5 | 28.80 | 38.12 | 2926 | 57.59 | 288.22 | 105.94 | 6.77 | 8.96 | 7.81 | a | 1
CHS 101.6 / 5 | dxf | 101.6 | 5.0 | 11.9 | 0.319 | 1517 | 966 | 1775 | 34.2 | 34.93 | 46.70 | 3549 | 69.87 | 356.59 | 131.06 | 8.21 | 10.97 | 9.48 | a | 1
CHS 101.6 / 6.3 | dxf | 101.6 | 6.3 | 14.8 | 0.319 | 1886 | 1201 | 2151 | 33.8 | 42.34 | 57.30 | 4301 | 84.67 | 443.25 | 162.92 | 9.95 | 13.47 | 11.49 | a | 1
CHS 101.6 / 8 | dxf | 101.6 | 8.0 | 18.5 | 0.319 | 2352 | 1498 | 2595 | 33.2 | 51.08 | 70.26 | 5190 | 102.2 | 552.82 | 203.19 | 12.00 | 16.51 | 13.86 | a | 1
CHS 101.6 / 10 | dxf | 101.6 | 10.0 | 22.6 | 0.319 | 2878 | 1832 | 3054 | 32.6 | 60.12 | 84.24 | 6108 | 120.2 | 676.26 | 248.56 | 14.13 | 19.80 | 16.31 | a | 1
CHS 114.3 / 3.2 | dxf | 114.3 | 3.2 | 8.77 | 0.359 | 1117 | 711 | 1725 | 39.3 | 30.18 | 39.51 | 3449 | 60.36 | 262.47 | 96.47 | 7.09 | 9.28 | 8.19 | a | 1
CHS 114.3 / 4 | dxf | 114.3 | 4.0 | 10.9 | 0.359 | 1386 | 882 | 2111 | 39.0 | 36.93 | 48.69 | 4221 | 73.86 | 325.73 | 119.72 | 8.68 | 11.44 | 10.02 | a | 1
CHS 114.3 / 5 | dxf | 114.3 | 5.0 | 13.5 | 0.359 | 1717 | 1093 | 2569 | 38.7 | 44.96 | 59.77 | 5138 | 89.91 | 403.47 | 148.30 | 10.56 | 14.05 | 12.20 | a | 1
CHS 114.3 / 6.3 | dxf | 114.3 | 6.3 | 16.8 | 0.359 | 2138 | 1361 | 3127 | 38.2 | 54.72 | 73.57 | 6254 | 109.4 | 502.32 | 184.63 | 12.86 | 17.29 | 14.85 | a | 1
CHS 114.3 / 8 | dxf | 114.3 | 8.0 | 21.0 | 0.359 | 2672 | 1701 | 3795 | 37.7 | 66.40 | 90.57 | 7590 | 132.8 | 627.83 | 230.76 | 15.60 | 21.28 | 18.02 | a | 1
CHS 114.3 / 10 | dxf | 114.3 | 10.0 | 25.7 | 0.359 | 3277 | 2086 | 4497 | 37.0 | 78.68 | 109.1 | 8993 | 157.4 | 770.02 | 283.02 | 18.49 | 25.64 | 21.35 | a | 1
CHS 139.7 / 4 | dxf | 139.7 | 4.0 | 13.4 | 0.439 | 1705 | 1086 | 3929 | 48.0 | 56.24 | 73.68 | 7857 | 112.5 | 400.74 | 147.29 | 13.22 | 17.31 | 15.26 | a | 1
CHS 139.7 / 5 | dxf | 139.7 | 5.0 | 16.6 | 0.439 | 2116 | 1347 | 4805 | 47.7 | 68.80 | 90.76 | 9611 | 137.6 | 497.23 | 182.76 | 16.17 | 21.33 | 18.67 | a | 1
CHS 139.7 / 6.3 | dxf | 139.7 | 6.3 | 20.7 | 0.439 | 2640 | 1681 | 5886 | 47.2 | 84.27 | 112.2 | 11770 | 168.5 | 620.46 | 228.05 | 19.80 | 26.37 | 22.87 | a | 1
CHS 139.7 / 8 | dxf | 139.7 | 8.0 | 26.0 | 0.439 | 3310 | 2107 | 7203 | 46.6 | 103.1 | 138.9 | 14410 | 206.2 | 777.85 | 285.90 | 24.23 | 32.65 | 27.98 | a | 1
CHS 139.7 / 10 | dxf | 139.7 | 10.0 | 32.0 | 0.439 | 4075 | 2594 | 8619 | 46.0 | 123.4 | 168.6 | 17240 | 246.8 | 957.54 | 351.95 | 29.00 | 39.61 | 33.48 | a | 1
CHS 139.7 / 12.5 | dxf | 139.7 | 12.5 | 39.2 | 0.439 | 4995 | 3180 | 10.20 | 45.2 | 146.0 | 202.9 | 20400 | 292.1 | 1173.86 | 431.45 | 34.32 | 47.68 | 39.63 | a | 1
CHS 168.3 / 4 | dxf | 168.3 | 4.0 | 16.2 | 0.529 | 2065 | 1314 | 6971 | 58.1 | 82.84 | 108.0 | 13940 | 165.7 | 485.19 | 178.33 | 19.47 | 25.38 | 22.48 | a | 1
CHS 168.3 / 5 | dxf | 168.3 | 5.0 | 20.1 | 0.529 | 2565 | 1633 | 8558 | 57.8 | 101.7 | 133.4 | 17120 | 203.4 | 602.80 | 221.56 | 23.90 | 31.34 | 27.60 | a | 1
CHS 168.3 / 6.3 | dxf | 168.3 | 6.3 | 25.2 | 0.529 | 3206 | 2041 | 10.53 | 57.3 | 125.2 | 165.4 | 21070 | 250.4 | 753.48 | 276.94 | 29.42 | 38.87 | 33.97 | a | 1
CHS 168.3 / 8 | dxf | 168.3 | 8.0 | 31.6 | 0.529 | 4029 | 2565 | 12.97 | 56.7 | 154.2 | 205.7 | 25950 | 308.3 | 946.76 | 347.99 | 36.23 | 48.35 | 41.83 | a | 1
CHS 168.3 / 10 | dxf | 168.3 | 10.0 | 39.0 | 0.529 | 4973 | 3166 | 15.64 | 56.1 | 185.9 | 250.9 | 31280 | 371.7 | 1168.69 | 429.55 | 43.68 | 58.97 | 50.43 | a | 1
CHS 168.3 / 12.5 | dxf | 168.3 | 12.5 | 48.0 | 0.529 | 6118 | 3895 | 18.68 | 55.3 | 222.0 | 304.1 | 37370 | 444.1 | 1437.79 | 528.46 | 52.18 | 71.46 | 60.25 | a | 1
CHS 177.8 / 5 | dxf | 177.8 | 5.0 | 21.3 | 0.559 | 2714 | 1728 | 10.14 | 61.1 | 114.1 | 149.3 | 20280 | 228.1 | 637.87 | 234.45 | 26.80 | 35.10 | 30.95 | a | 1
CHS 177.8 / 6.3 | dxf | 177.8 | 6.3 | 26.6 | 0.559 | 3394 | 2161 | 12.50 | 60.7 | 140.6 | 185.4 | 24990 | 281.1 | 797.67 | 293.19 | 33.03 | 43.56 | 38.14 | a | 1
CHS 177.8 / 8 | dxf | 177.8 | 8.0 | 33.5 | 0.559 | 4268 | 2717 | 15.41 | 60.1 | 173.4 | 230.8 | 30830 | 346.8 | 1002.87 | 368.61 | 40.75 | 54.24 | 47.05 | a | 1
CHS 177.8 / 10 | dxf | 177.8 | 10.0 | 41.4 | 0.559 | 5272 | 3356 | 18.62 | 59.4 | 209.4 | 281.9 | 37240 | 418.9 | 1238.82 | 455.33 | 49.22 | 66.25 | 56.83 | a | 1
CHS 177.8 / 12.5 | dxf | 177.8 | 12.5 | 51.0 | 0.559 | 6491 | 4132 | 22.30 | 58.6 | 250.8 | 342.2 | 44600 | 501.6 | 1525.46 | 560.69 | 58.94 | 80.42 | 68.06 | a | 1
CHS 193.7 / 5 | dxf | 193.7 | 5.0 | 23.3 | 0.609 | 2964 | 1887 | 13.20 | 66.7 | 136.3 | 178.1 | 26400 | 272.6 | 696.56 | 256.02 | 32.03 | 41.85 | 36.99 | a | 1
CHS 193.7 / 6.3 | dxf | 193.7 | 6.3 | 29.1 | 0.609 | 3709 | 2361 | 16.30 | 66.3 | 168.3 | 221.3 | 32600 | 336.6 | 871.62 | 320.37 | 39.55 | 52.01 | 45.67 | a | 1
CHS 193.7 / 8 | dxf | 193.7 | 8.0 | 36.6 | 0.609 | 4667 | 2971 | 20.16 | 65.7 | 208.1 | 276.0 | 40310 | 416.2 | 1096.78 | 403.12 | 48.91 | 64.87 | 56.47 | a | 1
CHS 193.7 / 10 | dxf | 193.7 | 10.0 | 45.3 | 0.609 | 5771 | 3674 | 24.42 | 65.0 | 252.1 | 337.8 | 48830 | 504.2 | 1356.21 | 498.48 | 59.24 | 79.38 | 68.41 | a | 1
CHS 193.7 / 12.5 | dxf | 193.7 | 12.5 | 55.9 | 0.609 | 7116 | 4530 | 29.34 | 64.2 | 303.0 | 411.1 | 58690 | 605.9 | 1672.19 | 614.62 | 71.20 | 96.60 | 82.21 | a | 1
CHS 193.7 / 14.2 | dxf | 193.7 | 14.2 | 62.9 | 0.609 | 8008 | 5098 | 32.45 | 63.7 | 335.1 | 458.5 | 64910 | 670.2 | 1881.79 | 691.66 | 78.74 | 107.74 | 90.93 | a | 1
CHS 193.7 / 16 | dxf | 193.7 | 16.0 | 70.1 | 0.609 | 8932 | 5686 | 35.54 | 63.1 | 367.0 | 506.6 | 71090 | 734.0 | 2099.06 | 771.52 | 86.24 | 119.05 | 99.58 | a | 1
CHS 219.1 / 5 | dxf | 219.1 | 5.0 | 26.4 | 0.688 | 3363 | 2141 | 19.28 | 75.7 | 176.0 | 229.2 | 38560 | 352.0 | 790.32 | 290.49 | 41.36 | 53.87 | 47.76 | a | 1
CHS 219.1 / 6.3 | dxf | 219.1 | 6.3 | 33.1 | 0.688 | 4212 | 2681 | 23.86 | 75.3 | 217.8 | 285.4 | 47720 | 435.6 | 989.76 | 363.79 | 51.19 | 67.06 | 59.10 | a | 1
CHS 219.1 / 8 | dxf | 219.1 | 8.0 | 41.6 | 0.688 | 5306 | 3378 | 29.60 | 74.7 | 270.2 | 356.7 | 59190 | 540.3 | 1246.80 | 458.26 | 63.49 | 83.82 | 73.31 | a | 1
CHS 219.1 / 10 | dxf | 219.1 | 10.0 | 51.6 | 0.688 | 6569 | 4182 | 35.98 | 74.0 | 328.5 | 437.6 | 71970 | 656.9 | 1543.73 | 567.40 | 77.19 | 102.83 | 89.13 | a | 1
CHS 219.1 / 12.5 | dxf | 219.1 | 12.5 | 63.7 | 0.688 | 8113 | 5165 | 43.45 | 73.2 | 396.6 | 534.2 | 86890 | 793.2 | 1906.59 | 700.77 | 93.20 | 125.54 | 107.61 | a | 1
CHS 219.1 / 14.2 | dxf | 219.1 | 14.2 | 71.8 | 0.688 | 9141 | 5819 | 48.20 | 72.6 | 440.0 | 597.1 | 96400 | 880.0 | 2148.07 | 789.53 | 103.40 | 140.32 | 119.39 | a | 1
CHS 219.1 / 16 | dxf | 219.1 | 16.0 | 80.1 | 0.688 | 10209 | 6499 | 52.97 | 72.0 | 483.5 | 661.4 | 105900 | 967.0 | 2399.10 | 881.79 | 113.62 | 155.42 | 131.20 | a | 1
CHS 219.1 / 20 | dxf | 219.1 | 20.0 | 98.2 | 0.688 | 12510 | 7964 | 62.61 | 70.7 | 571.5 | 795.5 | 125200 | 1143 | 2939.81 | 1080.53 | 134.31 | 186.94 | 155.09 | a | 1
CHS 244.5 / 5 | dxf | 244.5 | 5.0 | 29.5 | 0.768 | 3762 | 2395 | 26.99 | 84.7 | 220.7 | 286.8 | 53970 | 441.5 | 884.08 | 324.95 | 51.87 | 67.41 | 59.90 | a | 1
CHS 244.5 / 6.3 | dxf | 244.5 | 6.3 | 37.0 | 0.768 | 4714 | 3001 | 33.46 | 84.2 | 273.7 | 357.5 | 66920 | 547.4 | 1107.90 | 407.21 | 64.32 | 84.02 | 74.27 | a | 1
CHS 244.5 / 8 | dxf | 244.5 | 8.0 | 46.7 | 0.768 | 5944 | 3784 | 41.60 | 83.7 | 340.3 | 447.6 | 83210 | 680.6 | 1396.81 | 513.40 | 79.98 | 105.19 | 92.35 | a | 1
CHS 244.5 / 10 | dxf | 244.5 | 10.0 | 57.8 | 0.768 | 7367 | 4690 | 50.73 | 83.0 | 415.0 | 550.2 | 101500 | 830.0 | 1731.25 | 636.33 | 97.52 | 129.31 | 112.61 | a | 1
CHS 244.5 / 12.5 | dxf | 244.5 | 12.5 | 71.5 | 0.768 | 9111 | 5800 | 61.47 | 82.1 | 502.9 | 673.5 | 122900 | 1006 | 2141.00 | 786.93 | 118.17 | 158.26 | 136.45 | a | 1
CHS 244.5 / 14.2 | dxf | 244.5 | 14.2 | 80.6 | 0.768 | 10274 | 6541 | 68.37 | 81.6 | 559.3 | 754.1 | 136700 | 1119 | 2414.35 | 887.40 | 131.43 | 177.21 | 151.76 | a | 1
CHS 244.5 / 16 | dxf | 244.5 | 16.0 | 90.2 | 0.768 | 11486 | 7312 | 75.33 | 81.0 | 616.2 | 836.8 | 150700 | 1232 | 2699.13 | 992.07 | 144.80 | 196.64 | 167.21 | a | 1
CHS 244.5 / 20 | dxf | 244.5 | 20.0 | 110.7 | 0.768 | 14106 | 8980 | 89.57 | 79.7 | 732.7 | 1011 | 179100 | 1465 | 3314.85 | 1218.38 | 172.18 | 237.51 | 198.82 | a | 1
CHS 244.5 / 25 | dxf | 244.5 | 25.0 | 135.3 | 0.768 | 17239 | 10975 | 105.2 | 78.1 | 860.3 | 1210 | 210300 | 1721 | 4051.28 | 1489.06 | 202.17 | 284.28 | 233.45 | a | 1
CHS 273 / 5 | dxf | 273.0 | 5.0 | 33.0 | 0.858 | 4210 | 2680 | 37.81 | 94.8 | 277.0 | 359.2 | 75620 | 554.0 | 989.29 | 363.62 | 65.09 | 84.40 | 75.16 | a | 2
CHS 273 / 6.3 | dxf | 273.0 | 6.3 | 41.4 | 0.858 | 5279 | 3360 | 46.96 | 94.3 | 344.0 | 448.2 | 93920 | 688.0 | 1240.46 | 455.93 | 80.84 | 105.33 | 93.35 | a | 1
CHS 273 / 8 | dxf | 273.0 | 8.0 | 52.3 | 0.858 | 6660 | 4240 | 58.52 | 93.7 | 428.7 | 562.0 | 117000 | 857.4 | 1565.14 | 575.27 | 100.74 | 132.06 | 116.33 | a | 1
CHS 273 / 10 | dxf | 273.0 | 10.0 | 64.9 | 0.858 | 8262 | 5260 | 71.54 | 93.1 | 524.1 | 692.0 | 143100 | 1048 | 1941.66 | 713.66 | 123.17 | 162.63 | 142.22 | a | 1
CHS 273 / 12.5 | dxf | 273.0 | 12.5 | 80.3 | 0.858 | 10230 | 6512 | 86.97 | 92.2 | 637.2 | 848.9 | 173900 | 1274 | 2404.01 | 883.60 | 149.74 | 199.49 | 172.90 | a | 1
CHS 273 / 14.2 | dxf | 273.0 | 14.2 | 90.6 | 0.858 | 11545 | 7350 | 96.95 | 91.6 | 710.3 | 952.0 | 193900 | 1421 | 2713.13 | 997.22 | 166.91 | 223.73 | 192.73 | a | 1
CHS 273 / 16 | dxf | 273.0 | 16.0 | 101.4 | 0.858 | 12918 | 8224 | 107.1 | 91.0 | 784.4 | 1058 | 214100 | 1569 | 3035.78 | 1115.81 | 184.33 | 248.67 | 212.85 | a | 1
CHS 273 / 20 | dxf | 273.0 | 20.0 | 124.8 | 0.858 | 15896 | 10120 | 128.0 | 89.7 | 937.6 | 1283 | 256000 | 1875 | 3735.67 | 1373.05 | 220.34 | 301.47 | 254.43 | a | 1
CHS 273 / 25 | dxf | 273.0 | 25.0 | 152.9 | 0.858 | 19478 | 12400 | 151.3 | 88.1 | 1108 | 1543 | 302500 | 2216 | 4577.30 | 1682.40 | 260.42 | 362.56 | 300.71 | a | 1
CHS 323.9 / 5 | dxf | 323.9 | 5.0 | 39.3 | 1018 | 5009 | 3189 | 63.69 | 112.8 | 393.3 | 508.5 | 127400 | 786.6 | 1177.18 | 432.67 | 92.42 | 119.50 | 106.72 | a | 2
CHS 323.9 / 6.3 | dxf | 323.9 | 6.3 | 49.3 | 1018 | 6286 | 4002 | 79.29 | 112.3 | 489.6 | 635.6 | 158600 | 979.2 | 1477.20 | 542.95 | 115.05 | 149.36 | 132.85 | a | 2
CHS 323.9 / 8 | dxf | 323.9 | 8.0 | 62.3 | 1018 | 7939 | 5054 | 99.10 | 111.7 | 611.9 | 798.5 | 198200 | 1224 | 1865.77 | 685.77 | 143.80 | 187.65 | 166.05 | a | 1
CHS 323.9 / 10 | dxf | 323.9 | 10.0 | 77.4 | 1018 | 9861 | 6278 | 121.6 | 111.0 | 750.7 | 985.7 | 243200 | 1501 | 2317.44 | 851.78 | 176.43 | 231.63 | 203.72 | a | 1
CHS 323.9 / 12.5 | dxf | 323.9 | 12.5 | 96.0 | 1018 | 12229 | 7785 | 148.5 | 110.2 | 916.7 | 1213 | 296900 | 1833 | 2873.73 | 1056.25 | 215.43 | 285.00 | 248.76 | a | 1
CHS 323.9 / 14.2 | dxf | 323.9 | 14.2 | 108.5 | 1018 | 13816 | 8795 | 166.0 | 109.6 | 1025 | 1363 | 332000 | 2050 | 3246.74 | 1193.35 | 240.86 | 320.29 | 278.13 | a | 1
CHS 323.9 / 16 | dxf | 323.9 | 16.0 | 121.5 | 1018 | 15477 | 9853 | 183.9 | 109.0 | 1136 | 1518 | 367800 | 2271 | 3637.03 | 1336.80 | 266.85 | 356.78 | 308.13 | a | 1
CHS 323.9 / 20 | dxf | 323.9 | 20.0 | 149.9 | 1018 | 19095 | 12156 | 221.4 | 107.7 | 1367 | 1850 | 442800 | 2734 | 4487.23 | 1649.29 | 321.25 | 434.70 | 370.95 | a | 1
CHS 323.9 / 25 | dxf | 323.9 | 25.0 | 184.3 | 1018 | 23476 | 14945 | 264.0 | 106.0 | 1630 | 2239 | 528000 | 3260 | 5516.75 | 2027.70 | 383.08 | 526.10 | 442.35 | a | 1
CHS 355.6 / 6.3 | dxf | 355.6 | 6.3 | 54.3 | 1117 | 6913 | 4401 | 105.5 | 123.5 | 593.2 | 768.7 | 210900 | 1186 | 1624.64 | 597.14 | 139.40 | 180.66 | 160.97 | a | 2
CHS 355.6 / 8 | dxf | 355.6 | 8.0 | 68.6 | 1117 | 8736 | 5562 | 132.0 | 122.9 | 742.5 | 966.8 | 264000 | 1485 | 2052.99 | 754.58 | 174.48 | 227.19 | 201.48 | a | 1
CHS 355.6 / 10 | dxf | 355.6 | 10.0 | 85.2 | 1117 | 10857 | 6912 | 162.2 | 122.2 | 912.5 | 1195 | 324500 | 1825 | 2551.48 | 937.80 | 214.43 | 280.76 | 247.60 | a | 1
CHS 355.6 / 12.5 | dxf | 355.6 | 12.5 | 105.8 | 1117 | 13474 | 8578 | 198.5 | 121.4 | 1117 | 1472 | 397000 | 2233 | 3166.27 | 1163.77 | 262.39 | 345.95 | 302.98 | a | 1
CHS 355.6 / 14.2 | dxf | 355.6 | 14.2 | 119.6 | 1117 | 15230 | 9696 | 222.3 | 120.8 | 1250 | 1656 | 444500 | 2500 | 3579.07 | 1315.49 | 293.78 | 389.16 | 339.23 | a | 1
CHS 355.6 / 16 | dxf | 355.6 | 16.0 | 134.0 | 1117 | 17070 | 10867 | 246.6 | 120.2 | 1387 | 1847 | 493300 | 2774 | 4011.49 | 1474.43 | 325.97 | 433.95 | 376.40 | a | 1
CHS 355.6 / 20 | dxf | 355.6 | 20.0 | 165.5 | 1117 | 21086 | 13424 | 297.9 | 118.9 | 1676 | 2255 | 595800 | 3351 | 4955.30 | 1821.33 | 393.76 | 529.98 | 454.67 | a | 1
CHS 355.6 / 25 | dxf | 355.6 | 25.0 | 203.8 | 1117 | 25965 | 16530 | 356.8 | 117.2 | 2007 | 2738 | 713500 | 4013 | 6101.84 | 2242.75 | 471.54 | 643.34 | 544.49 | a | 1
CHS 406.4 / 6.3 | dxf | 406.4 | 6.3 | 62.2 | 1277 | 7919 | 5041 | 158.5 | 141.5 | 780.0 | 1009 | 317000 | 1560 | 1860.92 | 683.98 | 183.30 | 237.02 | 211.65 | a | 2
CHS 406.4 / 8 | dxf | 406.4 | 8.0 | 78.6 | 1277 | 10013 | 6374 | 198.7 | 140.9 | 978.0 | 1270 | 397500 | 1956 | 2353.03 | 864.86 | 229.84 | 298.44 | 265.40 | a | 2
CHS 406.4 / 10 | dxf | 406.4 | 10.0 | 97.8 | 1277 | 12453 | 7928 | 244.8 | 140.2 | 1205 | 1572 | 489500 | 2409 | 2926.52 | 1075.65 | 283.06 | 369.34 | 326.85 | a | 1
CHS 406.4 / 12.5 | dxf | 406.4 | 12.5 | 121.4 | 1277 | 15468 | 9848 | 300.3 | 139.3 | 1478 | 1940 | 600600 | 2956 | 3635.08 | 1336.08 | 347.30 | 455.93 | 401.03 | a | 1
CHS 406.4 / 14.2 | dxf | 406.4 | 14.2 | 137.3 | 1277 | 17496 | 11138 | 336.9 | 138.8 | 1658 | 2185 | 673700 | 3315 | 4111.63 | 1511.24 | 389.57 | 513.52 | 449.84 | a | 1
CHS 406.4 / 16 | dxf | 406.4 | 16.0 | 154.0 | 1277 | 19624 | 12493 | 374.5 | 138.1 | 1843 | 2440 | 749000 | 3686 | 4611.56 | 1694.99 | 433.09 | 573.39 | 500.09 | a | 1
CHS 406.4 / 20 | dxf | 406.4 | 20.0 | 190.6 | 1277 | 24278 | 15456 | 454.3 | 136.8 | 2236 | 2989 | 908600 | 4472 | 5705.38 | 2097.03 | 525.42 | 702.36 | 606.70 | a | 1
CHS 406.4 / 25 | dxf | 406.4 | 25.0 | 235.1 | 1277 | 29955 | 19070 | 547.0 | 135.1 | 2692 | 3642 | 1094000 | 5384 | 7039.45 | 2587.37 | 632.63 | 855.84 | 730.50 | a | 1
CHS 406.4 / 30 | dxf | 406.4 | 30.0 | 278.5 | 1277 | 35475 | 22584 | 632.2 | 133.5 | 3111 | 4259 | 1264000 | 6223 | 8336.59 | 3064.14 | 731.18 | 1000.94 | 844.29 | a | 1
CHS 406.4 / 40 | dxf | 406.4 | 40.0 | 361.4 | 1277 | 46043 | 29312 | 781.9 | 130.3 | 3848 | 5391 | 1564000 | 7696 | 10820.15 | 3976.97 | 904.22 | 1266.95 | 1044.11 | a | 1
CHS 457 / 6.3 | dxf | 457.0 | 6.3 | 70.0 | 1436 | 8920 | 5679 | 226.5 | 159.4 | 991.4 | 1280 | 453100 | 1983 | 2096.26 | 770.49 | 232.99 | 300.75 | 269.03 | a | 3
CHS 457 / 8 | dxf | 457.0 | 8.0 | 88.6 | 1436 | 11285 | 7184 | 284.5 | 158.8 | 1245 | 1613 | 568900 | 2490 | 2651.88 | 974.71 | 292.56 | 379.05 | 337.81 | a | 2
CHS 457 / 10 | dxf | 457.0 | 10.0 | 110.2 | 1436 | 14043 | 8940 | 350.9 | 158.1 | 1536 | 1998 | 701800 | 3071 | 3300.09 | 1212.96 | 360.90 | 469.63 | 416.73 | a | 1
CHS 457 / 12.5 | dxf | 457.0 | 12.5 | 137.0 | 1436 | 17455 | 11112 | 431.4 | 157.2 | 1888 | 2470 | 862900 | 3776 | 4102.04 | 1507.71 | 443.72 | 580.54 | 512.37 | a | 1
CHS 457 / 14.2 | dxf | 457.0 | 14.2 | 155.1 | 1436 | 19754 | 12576 | 484.6 | 156.6 | 2121 | 2785 | 969300 | 4242 | 4642.09 | 1706.21 | 498.42 | 654.52 | 575.53 | a | 1
CHS 457 / 16 | dxf | 457.0 | 16.0 | 174.0 | 1436 | 22167 | 14112 | 539.6 | 156.0 | 2361 | 3113 | 1079000 | 4723 | 5209.26 | 1914.68 | 554.94 | 731.57 | 640.79 | a | 1
CHS 457 / 20 | dxf | 457.0 | 20.0 | 215.5 | 1436 | 27458 | 17480 | 656.8 | 154.7 | 2874 | 3822 | 1314000 | 5749 | 6452.52 | 2371.64 | 675.50 | 898.18 | 780.00 | a | 1
CHS 457 / 25 | dxf | 457.0 | 25.0 | 266.3 | 1436 | 33929 | 21600 | 794.2 | 153.0 | 3475 | 4671 | 1588000 | 6951 | 7973.36 | 2930.63 | 816.74 | 1097.64 | 943.09 | a | 1
CHS 457 / 30 | dxf | 457.0 | 30.0 | 315.9 | 1436 | 40244 | 25620 | 921.7 | 151.3 | 4034 | 5479 | 1843000 | 8068 | 9457.29 | 3476.05 | 947.95 | 1287.53 | 1094.60 | a | 1
CHS 457 / 40 | dxf | 457.0 | 40.0 | 411.4 | 1436 | 52402 | 33360 | 1149 | 148.1 | 5031 | 6977 | 2299000 | 10060 | 12314.41 | 4526.20 | 1182.19 | 1639.57 | 1365.08 | a | 1
CHS 508 / 6.3 | dxf | 508.0 | 6.3 | 77.9 | 1596 | 9930 | 6321 | 312.5 | 177.4 | 1230 | 1586 | 624900 | 2460 | 2333.47 | 857.67 | 289.09 | 372.67 | 333.81 | a | 3
CHS 508 / 8 | dxf | 508.0 | 8.0 | 98.6 | 1596 | 12566 | 8000 | 392.8 | 176.8 | 1546 | 2000 | 785600 | 3093 | 2953.10 | 1085.42 | 363.42 | 470.04 | 419.64 | a | 2
CHS 508 / 10 | dxf | 508.0 | 10.0 | 122.8 | 1596 | 15645 | 9960 | 485.2 | 176.1 | 1910 | 2480 | 970400 | 3820 | 3676.61 | 1351.35 | 448.91 | 582.89 | 518.35 | a | 2
CHS 508 / 12.5 | dxf | 508.0 | 12.5 | 152.7 | 1596 | 19458 | 12388 | 597.6 | 175.2 | 2353 | 3070 | 1195000 | 4705 | 4572.69 | 1680.70 | 552.86 | 721.37 | 638.38 | a | 1
CHS 508 / 14.2 | dxf | 508.0 | 14.2 | 172.9 | 1596 | 22029 | 14024 | 672.0 | 174.7 | 2646 | 3463 | 1344000 | 5291 | 5176.75 | 1902.73 | 621.72 | 813.91 | 717.90 | a | 1
CHS 508 / 16 | dxf | 508.0 | 16.0 | 194.1 | 1596 | 24731 | 15744 | 749.1 | 174.0 | 2949 | 3874 | 1498000 | 5898 | 5811.70 | 2136.10 | 693.06 | 910.48 | 800.27 | a | 1
CHS 508 / 20 | dxf | 508.0 | 20.0 | 240.7 | 1596 | 30662 | 19520 | 914.3 | 172.7 | 3600 | 4766 | 1829000 | 7199 | 7205.56 | 2648.42 | 845.89 | 1119.90 | 976.75 | a | 1
CHS 508 / 25 | dxf | 508.0 | 25.0 | 297.8 | 1596 | 37935 | 24150 | 1109 | 171.0 | 4367 | 5837 | 2218000 | 8734 | 8914.66 | 3276.61 | 1026.21 | 1371.80 | 1184.97 | a | 1
CHS 508 / 30 | dxf | 508.0 | 30.0 | 353.6 | 1596 | 45050 | 28680 | 1292 | 169.3 | 5086 | 6864 | 2583000 | 10170 | 10586.85 | 3891.23 | 1195.11 | 1612.93 | 1379.99 | a | 1
CHS 508 / 40 | dxf | 508.0 | 40.0 | 461.7 | 1596 | 58811 | 37440 | 1622 | 166.1 | 6385 | 8782 | 3244000 | 12770 | 13820.49 | 5079.76 | 1500.56 | 2063.84 | 1732.69 | a | 1
CHS 508 / 50 | dxf | 508.0 | 50.0 | 564.7 | 1596 | 71942 | 45800 | 1909 | 162.9 | 7515 | 10530 | 3818000 | 15030 | 16906.48 | 6214.02 | 1766.06 | 2474.52 | 2039.27 | a | 1
CHS 610 / 6.3 | dxf | 610.0 | 6.3 | 93.8 | 1916 | 11948 | 7607 | 544.4 | 213.5 | 1785 | 2296 | 1089000 | 3570 | 2807.89 | 1032.05 | 419.45 | 539.59 | 484.34 | a | EN 1993-1-6
CHS 610 / 8 | dxf | 610.0 | 8.0 | 118.8 | 1916 | 15130 | 9632 | 685.5 | 212.9 | 2248 | 2899 | 1371000 | 4495 | 3555.53 | 1306.84 | 528.18 | 681.36 | 609.89 | a | 3
CHS 610 / 10 | dxf | 610.0 | 10.0 | 148.0 | 1916 | 18850 | 12000 | 848.5 | 212.2 | 2782 | 3600 | 1697000 | 5564 | 4429.65 | 1628.13 | 653.74 | 846.08 | 754.87 | a | 2
CHS 610 / 12.5 | dxf | 610.0 | 12.5 | 184.2 | 1916 | 23464 | 14938 | 1048 | 211.3 | 3435 | 4463 | 2095000 | 6869 | 5513.99 | 2026.68 | 807.13 | 1048.86 | 931.99 | a | 1
CHS 610 / 14.2 | dxf | 610.0 | 14.2 | 208.6 | 1916 | 26579 | 16921 | 1180 | 210.7 | 3869 | 5042 | 2360000 | 7738 | 6246.07 | 2295.76 | 909.21 | 1184.78 | 1049.87 | a | 1
CHS 610 / 16 | dxf | 610.0 | 16.0 | 234.4 | 1916 | 29858 | 19008 | 1318 | 210.1 | 4321 | 5647 | 2636000 | 8641 | 7016.56 | 2578.95 | 1015.37 | 1326.98 | 1172.44 | a | 1
CHS 610 / 20 | dxf | 610.0 | 20.0 | 291.0 | 1916 | 37071 | 23600 | 1615 | 208.7 | 5295 | 6965 | 3230000 | 10590 | 8711.64 | 3201.98 | 1244.26 | 1636.70 | 1436.75 | a | 1
CHS 610 / 25 | dxf | 610.0 | 25.0 | 360.7 | 1916 | 45946 | 29250 | 1969 | 207.0 | 6456 | 8561 | 3938000 | 12910 | 10797.26 | 3968.56 | 1517.15 | 2011.80 | 1751.85 | a | 1
CHS 610 / 30 | dxf | 610.0 | 30.0 | 429.1 | 1916 | 54664 | 34800 | 2305 | 205.3 | 7557 | 10100 | 4610000 | 15110 | 12845.97 | 4721.57 | 1775.80 | 2373.74 | 2050.51 | a | 1
CHS 610 / 40 | dxf | 610.0 | 40.0 | 562.3 | 1916 | 71628 | 45600 | 2923 | 202.0 | 9585 | 13020 | 5847000 | 19170 | 16832.65 | 6186.89 | 2252.40 | 3059.07 | 2600.85 | a | 1
CHS 610 / 50 | dxf | 610.0 | 50.0 | 690.5 | 1916 | 87965 | 56000 | 3476 | 198.8 | 11400 | 15720 | 6951000 | 22790 | 20671.68 | 7597.93 | 2678.00 | 3694.59 | 3092.29 | a | 1
CHS 711 / 6.3 | dxf | 711.0 | 6.3 | 109.5 | 2234 | 13947 | 8879 | 865.9 | 249.2 | 2436 | 3129 | 1732000 | 4871 | 3277.65 | 1204.71 | 572.37 | 735.24 | 660.91 | a | EN 1993-1-6
CHS 711 / 8 | dxf | 711.0 | 8.0 | 138.7 | 2234 | 17668 | 11248 | 1092 | 248.6 | 3071 | 3954 | 2183000 | 6141 | 4152.05 | 1526.10 | 721.61 | 929.15 | 833.24 | a | 3
CHS 711 / 10 | dxf | 711.0 | 10.0 | 172.9 | 2234 | 22023 | 14020 | 1353 | 247.9 | 3806 | 4914 | 2706000 | 7612 | 5175.30 | 1902.20 | 894.40 | 1154.87 | 1032.76 | a | 3
CHS 711 / 12.5 | dxf | 711.0 | 12.5 | 215.3 | 2234 | 27430 | 17462 | 1673 | 247.0 | 4707 | 6099 | 3347000 | 9415 | 6446.06 | 2369.27 | 1106.21 | 1433.37 | 1277.34 | a | 2
CHS 711 / 14.2 | dxf | 711.0 | 14.2 | 244.0 | 2234 | 31085 | 19789 | 1887 | 246.4 | 5309 | 6895 | 3775000 | 10620 | 7304.90 | 2684.93 | 1247.62 | 1620.44 | 1440.62 | a | 2
CHS 711 / 16 | dxf | 711.0 | 16.0 | 274.2 | 2234 | 34935 | 22240 | 2110 | 245.8 | 5936 | 7730 | 4221000 | 11870 | 8209.61 | 3017.46 | 1395.06 | 1816.49 | 1610.88 | a | 1
CHS 711 / 20 | dxf | 711.0 | 20.0 | 340.8 | 2234 | 43417 | 27640 | 2594 | 244.4 | 7295 | 9552 | 5187000 | 14590 | 10202.95 | 3750.12 | 1714.41 | 2244.79 | 1979.64 | a | 1
CHS 711 / 25 | dxf | 711.0 | 25.0 | 422.9 | 2234 | 53878 | 34300 | 3174 | 242.7 | 8927 | 11770 | 6347000 | 17850 | 12661.40 | 4653.73 | 2097.86 | 2765.98 | 2422.40 | a | 1
CHS 711 / 30 | dxf | 711.0 | 30.0 | 503.8 | 2234 | 64183 | 40860 | 3728 | 241.0 | 10490 | 13920 | 7456000 | 20970 | 15082.94 | 5543.78 | 2464.30 | 3271.63 | 2845.52 | a | 1
CHS 711 / 40 | dxf | 711.0 | 40.0 | 661.9 | 2234 | 84320 | 53680 | 4762 | 237.7 | 13400 | 18030 | 9525000 | 26790 | 19815.28 | 7283.16 | 3148.16 | 4237.28 | 3635.18 | a | 1
CHS 711 / 50 | dxf | 711.0 | 50.0 | 815.1 | 2234 | 103830 | 66100 | 5703 | 234.4 | 16040 | 21890 | 11410000 | 32090 | 24399.96 | 8968.27 | 3769.99 | 5143.61 | 4353.21 | a | 1
CHS 711 / 60 | dxf | 711.0 | 60.0 | 963.3 | 2234 | 122711 | 78120 | 6556 | 231.1 | 18440 | 25500 | 13110000 | 36880 | 28836.99 | 10599.11 | 4333.67 | 5992.51 | 5004.09 | a | 1
CHS 762 / 6.3 | dxf | 762.0 | 6.3 | 117.4 | 2394 | 14957 | 9522 | 1068 | 267.2 | 2803 | 3598 | 2136000 | 5605 | 3514.86 | 1291.89 | 658.60 | 845.51 | 760.49 | a | EN 1993-1-6
CHS 762 / 8 | dxf | 762.0 | 8.0 | 148.8 | 2394 | 18950 | 12064 | 1347 | 266.6 | 3535 | 4548 | 2694000 | 7070 | 4453.27 | 1636.81 | 830.72 | 1068.85 | 959.24 | a | EN 1993-1-6
CHS 762 / 10 | dxf | 762.0 | 10.0 | 185.5 | 2394 | 23625 | 15040 | 1670 | 265.9 | 4384 | 5655 | 3341000 | 8768 | 5551.82 | 2040.59 | 1030.23 | 1329.01 | 1189.60 | a | 3
CHS 762 / 12.5 | dxf | 762.0 | 12.5 | 231.0 | 2394 | 29433 | 18738 | 2067 | 265.0 | 5426 | 7023 | 4135000 | 10850 | 6916.71 | 2542.25 | 1275.11 | 1650.29 | 1472.37 | a | 2
CHS 762 / 14.2 | dxf | 762.0 | 14.2 | 261.9 | 2394 | 33360 | 21238 | 2333 | 264.4 | 6123 | 7942 | 4665000 | 12250 | 7839.56 | 2881.45 | 1438.81 | 1866.29 | 1661.40 | a | 2
CHS 762 / 16 | dxf | 762.0 | 16.0 | 294.4 | 2394 | 37498 | 23872 | 2610 | 263.8 | 6850 | 8906 | 5219000 | 13700 | 8812.04 | 3238.89 | 1609.68 | 2092.82 | 1858.70 | a | 1
CHS 762 / 20 | dxf | 762.0 | 20.0 | 366.0 | 2394 | 46621 | 29680 | 3211 | 262.4 | 8427 | 11010 | 6422000 | 16850 | 10955.99 | 4026.90 | 1980.43 | 2588.28 | 2286.81 | a | 1
CHS 762 / 25 | dxf | 762.0 | 25.0 | 454.4 | 2394 | 57884 | 36850 | 3935 | 260.7 | 10330 | 13580 | 7869000 | 20650 | 13602.70 | 4999.71 | 2426.86 | 3192.34 | 2802.30 | a | 1
CHS 762 / 30 | dxf | 762.0 | 30.0 | 541.6 | 2394 | 68989 | 43920 | 4629 | 259.0 | 12150 | 16080 | 9257000 | 24300 | 16212.50 | 5958.95 | 2854.87 | 3779.67 | 3296.52 | a | 1
CHS 762 / 40 | dxf | 762.0 | 40.0 | 712.2 | 2394 | 90729 | 57760 | 5930 | 255.7 | 15560 | 20870 | 11860000 | 31130 | 21321.36 | 7836.72 | 3657.68 | 4905.08 | 4223.52 | a | 1
CHS 762 / 50 | dxf | 762.0 | 50.0 | 877.9 | 2394 | 111841 | 71200 | 7122 | 252.3 | 18690 | 25390 | 14240000 | 37390 | 26282.56 | 9660.22 | 4392.88 | 5966.38 | 5072.46 | a | 1
CHS 813 / 8 | dxf | 813.0 | 8.0 | 158.8 | 2554 | 20232 | 12880 | 1639 | 284.6 | 4032 | 5184 | 3278000 | 8064 | 4754.49 | 1747.52 | 947.52 | 1218.33 | 1094.10 | a | EN 1993-1-6
CHS 813 / 10 | dxf | 813.0 | 10.0 | 198.0 | 2554 | 25227 | 16060 | 2034 | 283.9 | 5003 | 6448 | 4067000 | 10010 | 5928.34 | 2178.98 | 1175.66 | 1515.38 | 1357.53 | a | 3
CHS 813 / 12.5 | dxf | 813.0 | 12.5 | 246.8 | 2554 | 31436 | 20012 | 2519 | 283.1 | 6196 | 8011 | 5037000 | 12390 | 7387.36 | 2715.24 | 1456.02 | 1882.50 | 1681.27 | a | 2
CHS 813 / 14.2 | dxf | 813.0 | 14.2 | 279.7 | 2554 | 35635 | 22686 | 2843 | 282.5 | 6994 | 9062 | 5686000 | 13990 | 8374.22 | 3077.96 | 1643.64 | 2129.50 | 1897.91 | a | 2
CHS 813 / 16 | dxf | 813.0 | 16.0 | 314.5 | 2554 | 40062 | 25504 | 3182 | 281.8 | 7828 | 10160 | 6364000 | 15660 | 9414.47 | 3460.31 | 1839.66 | 2388.71 | 2124.25 | a | 2
CHS 813 / 20 | dxf | 813.0 | 20.0 | 391.1 | 2554 | 49826 | 31720 | 3919 | 280.5 | 9641 | 12580 | 7838000 | 19280 | 11709.03 | 4303.68 | 2265.65 | 2956.22 | 2616.15 | a | 1
CHS 813 / 25 | dxf | 813.0 | 25.0 | 485.8 | 2554 | 61889 | 39400 | 4809 | 278.7 | 11830 | 15530 | 9617000 | 23660 | 14544.00 | 5345.69 | 2779.86 | 3649.27 | 3209.90 | a | 1
CHS 813 / 30 | dxf | 813.0 | 30.0 | 579.3 | 2554 | 73796 | 46980 | 5664 | 277.0 | 13930 | 18400 | 11330000 | 27870 | 17342.06 | 6374.12 | 3274.24 | 4324.39 | 3780.77 | a | 1
CHS 914 / 8 | dxf | 914.0 | 8.0 | 178.7 | 2871 | 22770 | 14496 | 2337 | 320.3 | 5113 | 6567 | 4673000 | 10230 | 5351.01 | 1966.78 | 1201.49 | 1543.21 | 1387.36 | a | EN 1993-1-6
CHS 914 / 10 | dxf | 914.0 | 10.0 | 222.9 | 2871 | 28400 | 18080 | 2901 | 319.6 | 6349 | 8172 | 5803000 | 12700 | 6674.00 | 2453.05 | 1492.00 | 1920.54 | 1722.82 | a | EN 1993-1-6
CHS 914 / 12.5 | dxf | 914.0 | 12.5 | 277.9 | 2871 | 35402 | 22538 | 3597 | 318.8 | 7871 | 10160 | 7194000 | 15740 | 8319.43 | 3057.83 | 1849.70 | 2387.47 | 2135.85 | a | 3
CHS 914 / 14.2 | dxf | 914.0 | 14.2 | 315.1 | 2871 | 40141 | 25554 | 4063 | 318.2 | 8892 | 11500 | 8127000 | 17780 | 9433.05 | 3467.14 | 2089.52 | 2701.99 | 2412.77 | a | 2
CHS 914 / 16 | dxf | 914.0 | 16.0 | 354.3 | 2871 | 45138 | 28736 | 4551 | 317.5 | 9959 | 12900 | 9103000 | 19920 | 10607.52 | 3898.82 | 2340.44 | 3032.40 | 2702.51 | a | 2
CHS 914 / 20 | dxf | 914.0 | 20.0 | 440.9 | 2871 | 56172 | 35760 | 5615 | 316.2 | 12290 | 15990 | 11230000 | 24570 | 13200.34 | 4851.82 | 2887.16 | 3757.04 | 3333.81 | a | 1
CHS 914 / 25 | dxf | 914.0 | 25.0 | 548.1 | 2871 | 69822 | 44450 | 6903 | 314.4 | 15110 | 19760 | 13810000 | 30210 | 16408.15 | 6030.86 | 3549.77 | 4644.36 | 4098.92 | a | 1
CHS 914 / 30 | dxf | 914.0 | 30.0 | 654.0 | 2871 | 83315 | 53040 | 8148 | 312.7 | 17830 | 23450 | 16300000 | 35660 | 19579.03 | 7196.32 | 4189.76 | 5511.38 | 4837.92 | a | 1
CHS 1016 / 8 | dxf | 1016.0 | 8.0 | 198.9 | 3192 | 25334 | 16128 | 3218 | 356.4 | 6334 | 8129 | 6436000 | 12670 | 5953.44 | 2188.20 | 1488.55 | 1910.24 | 1718.83 | a | EN 1993-1-6
CHS 1016 / 10 | dxf | 1016.0 | 10.0 | 248.1 | 3192 | 31604 | 20120 | 3998 | 355.7 | 7871 | 10120 | 7997000 | 15740 | 7427.04 | 2729.83 | 1849.70 | 2378.36 | 2135.85 | a | EN 1993-1-6
CHS 1016 / 12.5 | dxf | 1016.0 | 12.5 | 309.3 | 3192 | 39407 | 25088 | 4961 | 354.8 | 9766 | 12590 | 9922000 | 19530 | 9260.73 | 3403.80 | 2295.06 | 2958.25 | 2650.10 | a | 3
CHS 1016 / 14.2 | dxf | 1016.0 | 14.2 | 350.8 | 3192 | 44691 | 28451 | 5608 | 354.2 | 11040 | 14250 | 11220000 | 22080 | 10502.36 | 3860.17 | 2594.08 | 3349.25 | 2995.38 | a | 3
CHS 1016 / 16 | dxf | 1016.0 | 16.0 | 394.6 | 3192 | 50265 | 32000 | 6285 | 353.6 | 12370 | 16000 | 12570000 | 24740 | 11812.39 | 4341.67 | 2907.34 | 3760.32 | 3357.10 | a | 2
CHS 1016 / 20 | dxf | 1016.0 | 20.0 | 491.3 | 3192 | 62581 | 39840 | 7763 | 352.2 | 15280 | 19840 | 15530000 | 30560 | 14706.42 | 5405.38 | 3591.26 | 4663.10 | 4146.83 | a | 2
CHS 1016 / 25 | dxf | 1016.0 | 25.0 | 611.0 | 3192 | 77833 | 49550 | 9561 | 350.5 | 18820 | 24560 | 19120000 | 37640 | 18290.75 | 6722.81 | 4422.84 | 5770.95 | 5107.06 | a | 1
CHS 1016 / 30 | dxf | 1016.0 | 30.0 | 729.5 | 3192 | 92928 | 59160 | 11300 | 348.8 | 22250 | 29170 | 22610000 | 44500 | 21838.15 | 8026.67 | 5228.99 | 6856.10 | 6037.92 | a | 1
CHS 1067 / 10 | dxf | 1067.0 | 10.0 | 260.7 | 3352 | 33207 | 21140 | 4638 | 373.7 | 8693 | 11170 | 9276000 | 17390 | 7803.56 | 2868.22 | 2042.95 | 2625.61 | 2358.99 | a | EN 1993-1-6
CHS 1067 / 12.5 | dxf | 1067.0 | 12.5 | 325.1 | 3352 | 41410 | 26362 | 5757 | 372.8 | 10790 | 13900 | 11510000 | 21580 | 9731.38 | 3576.79 | 2535.74 | 3266.57 | 2928.02 | a | 3
CHS 1067 / 14.2 | dxf | 1067.0 | 14.2 | 368.7 | 3352 | 46966 | 29900 | 6508 | 372.3 | 12200 | 15740 | 13020000 | 24400 | 11037.02 | 4056.69 | 2866.81 | 3698.91 | 3310.30 | a | 3
CHS 1067 / 16 | dxf | 1067.0 | 16.0 | 414.7 | 3352 | 52829 | 33632 | 7296 | 371.6 | 13680 | 17670 | 14590000 | 27350 | 12414.82 | 4563.10 | 3213.82 | 4153.62 | 3711.00 | a | 2
CHS 1067 / 20 | dxf | 1067.0 | 20.0 | 516.4 | 3352 | 65785 | 41880 | 9018 | 370.2 | 16900 | 21930 | 18040000 | 33810 | 15459.46 | 5682.17 | 3972.11 | 5152.81 | 4586.60 | a | 2
CHS 1067 / 25 | dxf | 1067.0 | 25.0 | 642.4 | 3352 | 81838 | 52100 | 11110 | 368.5 | 20830 | 27150 | 22230000 | 41660 | 19232.04 | 7068.79 | 4895.38 | 6380.09 | 5652.70 | a | 1
CHS 1067 / 30 | dxf | 1067.0 | 30.0 | 767.2 | 3352 | 97735 | 62220 | 13150 | 366.8 | 24650 | 32270 | 26300000 | 49290 | 22967.71 | 8441.84 | 5791.81 | 7583.47 | 6687.80 | a | 1
CHS 1168 / 10 | dxf | 1168.0 | 10.0 | 285.6 | 3669 | 36380 | 23160 | 6098 | 409.4 | 10440 | 13410 | 12200000 | 20890 | 8549.22 | 3142.29 | 2453.99 | 3151.34 | 2833.62 | a | EN 1993-1-6
CHS 1168 / 12.5 | dxf | 1168.0 | 12.5 | 356.2 | 3669 | 45376 | 28888 | 7574 | 408.6 | 12970 | 16690 | 15150000 | 25940 | 10663.45 | 3919.38 | 3047.79 | 3922.24 | 3519.29 | a | EN 1993-1-6
CHS 1168 / 14.2 | dxf | 1168.0 | 14.2 | 404.1 | 3669 | 51472 | 32768 | 8567 | 408.0 | 14670 | 18900 | 17130000 | 29340 | 12095.86 | 4445.86 | 3447.15 | 4442.62 | 3980.43 | a | 3
CHS 1168 / 16 | dxf | 1168.0 | 16.0 | 454.6 | 3669 | 57906 | 36864 | 9608 | 407.3 | 16450 | 21240 | 19220000 | 32900 | 13607.87 | 5001.61 | 3866.13 | 4990.23 | 4464.22 | a | 3
CHS 1168 / 20 | dxf | 1168.0 | 20.0 | 566.2 | 3669 | 72131 | 45920 | 11890 | 405.9 | 20350 | 26360 | 23770000 | 40710 | 16950.78 | 6230.30 | 4783.02 | 6194.78 | 5522.96 | a | 2
CHS 1168 / 25 | dxf | 1168.0 | 25.0 | 704.7 | 3669 | 89771 | 57150 | 14670 | 404.2 | 25120 | 32670 | 29330000 | 50230 | 21096.19 | 7753.96 | 5902.03 | 7676.61 | 6815.08 | a | 1
CHS 1219 / 10 | dxf | 1219.0 | 10.0 | 298.2 | 3830 | 37982 | 24180 | 6940 | 427.5 | 11390 | 14620 | 13880000 | 22770 | 8925.74 | 3280.68 | 2675.86 | 3435.03 | 3089.81 | a | EN 1993-1-6
CHS 1219 / 12.5 | dxf | 1219.0 | 12.5 | 371.9 | 3830 | 47379 | 30162 | 8622 | 426.6 | 14150 | 18200 | 17240000 | 28290 | 11134.10 | 4092.37 | 3324.24 | 4276.10 | 3838.50 | a | EN 1993-1-6
CHS 1219 / 14.2 | dxf | 1219.0 | 14.2 | 421.9 | 3830 | 53747 | 34216 | 9753 | 426.0 | 16000 | 20610 | 19510000 | 32000 | 12630.51 | 4642.38 | 3760.52 | 4844.02 | 4342.27 | a | 3
CHS 1219 / 16 | dxf | 1219.0 | 16.0 | 474.7 | 3830 | 60469 | 38496 | 10940 | 425.4 | 17950 | 23160 | 21880000 | 35900 | 14210.30 | 5223.03 | 4218.40 | 5441.83 | 4870.99 | a | 3
CHS 1219 / 20 | dxf | 1219.0 | 20.0 | 591.4 | 3830 | 75335 | 47960 | 13540 | 424.0 | 22220 | 28750 | 27080000 | 44430 | 17703.82 | 6507.08 | 5221.10 | 6757.35 | 6028.81 | a | 2
CHS 1219 / 25 | dxf | 1219.0 | 25.0 | 736.1 | 3830 | 93777 | 59700 | 16720 | 422.2 | 27430 | 35650 | 33440000 | 54860 | 22037.49 | 8099.94 | 6446.11 | 8376.84 | 7443.32 | a | 1